## Color data
SN | Color Number | Y(%) | x | y
1 | 011 | 92 | 0.448 | 0.408
2 | 012 | 67 | 0.426 | 0.408
3 | 014 | 80.6 | 0.466 | 0.394
4 | 0151 | 65.9 | 0.503 | 0.383
5 | 0152 | 64 | 0.508 | 0.38
6 | 0153 | 70.2 | 0.495 | 0.389
7 | 0154 | 71.8 | 0.49 | 0.39
8 | 0154 | 79.1 | 0.461 | 0.404
9 | 0161 | 86.8 | 0.472 | 0.416
10 | 0162 | 85.4 | 0.478 | 0.417
11 | 0163 | 79.9 | 0.47 | 0.401
12 | 0164 | 78.3 | 0.475 | 0.408
13 | 0165 | 87.5 | 0.461 | 0.409
14 | 0195 | 79.3 | 0.477 | 0.404
15 | 3101 | 65.6 | 0.578 | 0.421
16 | 3111 | 63.7 | 0.583 | 0.416
17 | 3121 | 61.5 | 0.587 | 0.412
18 | 3131 | 68 | 0.571 | 0.427
19 | 3231 | 57.7 | 0.597 | 0.402
20 | 3232 | 56.2 | 0.602 | 0.397
21 | 3241 | 59.2 | 0.595 | 0.404
22 | 3311 | 76.5 | 0.547 | 0.444
23 | 3321 | 72.7 | 0.557 | 0.438
24 | 3331 | 70.8 | 0.562 | 0.435
25 | 3421 | 65.8 | 0.578 | 0.42
26 | 3901 | 35.5 | 0.588 | 0.411
27 | 3902 | 41.3 | 0.583 | 0.415
28 | 3904 | 47.5 | 0.579 | 0.419
29 | 3906 | 52.5 | 0.573 | 0.424
30 | 3910 | 58.9 | 0.59 | 0.408
31 | 3911 | 35.6 | 0.58 | 0.418
32 | 3912 | 43.5 | 0.584 | 0.414
33 | 3914 | 31.9 | 0.619 | 0.38
34 | 3916 | 42.6 | 0.593 | 0.406
35 | 3917 | 49.9 | 0.581 | 0.417
36 | 3918 | 37.4 | 0.59 | 0.408
37 | 3925 | 37.3 | 0.606 | 0.393
38 | 4052 | 20.5 | 0.69 | 0.31
39 | 4092 | 17.8 | 0.696 | 0.304
40 | 4152 | 22.6 | 0.684 | 0.315
41 | 4162 | 14.9 | 0.702 | 0.298
42 | 4172 | 10.3 | 0.709 | 0.29
43 | 418RR | 35 | 0.653 | 0.345
44 | 4182 | 19.6 | 0.686 | 0.311
45 | 4312 | 31.3 | 0.664 | 0.336
46 | 4322 | 29.2 | 0.668 | 0.331
47 | 4332 | 25.5 | 0.679 | 0.321
48 | 4334 | 25.6 | 0.676 | 0.322
49 | 4901 | 10.5 | 0.688 | 0.311
50 | 4902 | 13 | 0.685 | 0.315
51 | 4903 | 15.5 | 0.679 | 0.32
52 | 4904 | 19.8 | 0.672 | 0.327
53 | 4906 | 21.6 | 0.665 | 0.334
54 | 4911 | 3.8 | 0.689 | 0.31
55 | 4912 | 8.2 | 0.678 | 0.321
56 | 4913 | 14.5 | 0.688 | 0.31
57 | 4915 | 18.4 | 0.676 | 0.323
58 | 9001 | 54.7 | 0.454 | 0.411
59 | 9002 | 38.2 | 0.459 | 0.412
60 | 9003 | 21.8 | 0.469 | 0.415
61 | 9004 | 65.3 | 0.453 | 0.41
62 | 9005 | 80.8 | 0.45 | 0.408
63 | 9007 | 24.3 | 0.447 | 0.411
64 | 9176 | 86.1 | 0.447 | 0.407
65 | 9177 | 62 | 0.448 | 0.408
66 | 9178 | 78.2 | 0.453 | 0.409
67 | 9179 | 87.6 | 0.449 | 0.408
68 | 9180 | 56.5 | 0.446 | 0.409
69 | 9181 | 26.6 | 0.449 | 0.405
70 | 9182 | 38.8 | 0.444 | 0.407
71 | 9183 | 48.7 | 0.448 | 0.407
72 | 9184 | 68.6 | 0.449 | 0.408
73 | 9185 | 75.3 | 0.447 | 0.407
74 | 9186 | 76.9 | 0.448 | 0.408
75 | 9187 | 53 | 0.456 | 0.41
76 | 9188 | 82.4 | 0.448 | 0.407
77 | 9260 | 51.3 | 0.471 | 0.405
78 | 9261 | 28.3 | 0.495 | 0.401
79 | 9262 | 36.6 | 0.487 | 0.402
80 | 9263 | 60.9 | 0.465 | 0.406
81 | 9265 | 80.7 | 0.453 | 0.407
82 | 4314 | 32.5 | 0.659 | 0.339

## Sheet1
SN | Number | mm | Y(%) | x | y | z | Y(%)m | xm | ym | zm
1 | 011 | 3 | 92 | 0.448 | 0.408 | 0.144 | 92.3 | 0.4478 | 0.4075 | 0.1447
2 | 012 | 3 | 67 | 0.426 | 0.408 | 0.166 | 67.85 | 0.4247 | 0.407 | 0.1683
3 | 014 | 3 | 80.6 | 0.466 | 0.394 | 0.14 | 80.58 | 0.466 | 0.3942 | 0.1398
4 | 0151 | 3 | 65.9 | 0.503 | 0.383 | 0.114 | 65.91 | 0.503 | 0.3828 | 0.1142
5 | 0152 | 3 | 64 | 0.508 | 0.38 | 0.112 | 63.98 | 0.5079 | 0.3799 | 0.1122
6 | 0153 | 3 | 70.2 | 0.495 | 0.389 | 0.116 | 70.18 | 0.4946 | 0.3892 | 0.1162
7 | 0154 | 3 | 71.8 | 0.49 | 0.39 | 0.12 | 71.81 | 0.49 | 0.3904 | 0.1196
8 | 0154 | 3 | 79.1 | 0.461 | 0.404 | 0.135 | 79.14 | 0.4606 | 0.4042 | 0.1352
9 | 0161 | 3 | 86.8 | 0.472 | 0.416 | 0.112 | 86.87 | 0.4719 | 0.4157 | 0.1124
10 | 0162 | 3 | 85.4 | 0.478 | 0.417 | 0.105 | 85.44 | 0.478 | 0.417 | 0.105
11 | 0163 | 3 | 79.9 | 0.47 | 0.401 | 0.129 | 79.86 | 0.4699 | 0.4007 | 0.1294
12 | 0164 | 3 | 78.3 | 0.475 | 0.408 | 0.117 | 78.29 | 0.475 | 0.4078 | 0.1172
13 | 0165 | 3 | 87.5 | 0.461 | 0.409 | 0.13 | 87.46 | 0.4609 | 0.4094 | 0.1297
14 | 0195 | 3 | 79.3 | 0.477 | 0.404 | 0.119 | 79.34 | 0.4772 | 0.4036 | 0.1192
15 | 3101 | 3 | 65.6 | 0.578 | 0.421 | 0.001 | 66.91 | 0.5752 | 0.4224 | 0.0024
16 | 3111 | 3 | 63.7 | 0.583 | 0.416 | 0.001 | 63.87 | 0.5832 | 0.4147 | 0.0021
17 | 3121 | 3 | 61.5 | 0.587 | 0.412 | 0.001 | 61.81 | 0.5877 | 0.4104 | 0.0019
18 | 3131 | 3 | 68 | 0.571 | 0.427 | 0.002 | 68.99 | 0.5685 | 0.4287 | 0.0028
19 | 3231 | 3 | 57.7 | 0.597 | 0.402 | 0.001 | 57.34 | 0.599 | 0.3993 | 0.0017
20 | 3232 | 3 | 56.2 | 0.602 | 0.397 | 0.001 | 56.25 | 0.6018 | 0.3966 | 0.0016
21 | 3241 | 3 | 59.2 | 0.595 | 0.404 | 0.001 | 59.17 | 0.5947 | 0.4035 | 0.0018
22 | 3311 | 3 | 76.5 | 0.547 | 0.444 | 0.009 | 76.52 | 0.5466 | 0.4438 | 0.0096
23 | 3321 | 3 | 72.7 | 0.557 | 0.438 | 0.005 | 73.41 | 0.558 | 0.4375 | 0.0045
24 | 3331 | 3 | 70.8 | 0.562 | 0.435 | 0.003 | 71.74 | 0.5627 | 0.4339 | 0.0034
25 | 3421 | 3 | 65.8 | 0.578 | 0.42 | 0.002 | 65.78 | 0.5782 | 0.4196 | 0.0022
26 | 3901 | 3 | 35.5 | 0.588 | 0.411 | 0.001 | 35.49 | 0.5875 | 0.4106 | 0.0019
27 | 3902 | 3 | 41.3 | 0.583 | 0.415 | 0.00? | 41.29 | 0.5831 | 0.4146 | 0.0021
28 | 3904 | 3 | 47.5 | 0.579 | 0.419 | 0.002 | 47.49 | 0.5786 | 0.4192 | 0.0022
29 | 3906 | 3 | 52.5 | 0.573 | 0.424 | 0.003 | 52.51 | 0.5733 | 0.4242 | 0.0025
30 | 3910 | 3 | 58.9 | 0.59 | 0.408 | 0.002 | 58.92 | 0.5898 | 0.4083 | 0.0019
31 | 3911 | 3 | 35.6 | 0.58 | 0.418 | 0.002 | 35.61 | 0.5801 | 0.4178 | 0.0021
32 | 3912 | 3 | 43.5 | 0.584 | 0.414 | 0.002 | 43.53 | 0.5844 | 0.4136 | 0.002
33 | 3914 | 3 | 31.9 | 0.619 | 0.38 | 0.001 | 31.88 | 0.6192 | 0.3795 | 0.0013
34 | 3916 | 3 | 42.6 | 0.593 | 0.406 | 0.001 | 42.62 | 0.5925 | 0.4057 | 0.0018
35 | 3917 | 3 | 49.9 | 0.581 | 0.417 | 0.002 | 49.91 | 0.581 | 0.4169 | 0.0021
36 | 3918 | 3 | 37.4 | 0.59 | 0.408 | 0.002 | 37.44 | 0.5901 | 0.4079 | 0.002
37 | 3925 | 3 | 37.3 | 0.606 | 0.393 | 0.001 | 37.29 | 0.6058 | 0.3925 | 0.0017
38 | 4052 | 3 | 20.5 | 0.69 | 0.31 | 0 | 19.41 | 0.6902 | 0.3086 | 0.0012
39 | 4092 | 3 | 17.8 | 0.696 | 0.304 | 0 | 17.01 | 0.6953 | 0.3034 | 0.0013
40 | 4152 | 3 | 22.6 | 0.684 | 0.315 | 0.001 | 22.79 | 0.6827 | 0.3161 | 0.0012
41 | 4162 | 3 | 14.9 | 0.702 | 0.298 | 0 | 14.21 | 0.7012 | 0.2975 | 0.0013
42 | 4172 | 3 | 10.3 | 0.709 | 0.29 | 0.001 | 10.28 | 0.7091 | 0.2896 | 0.0013
43 | 418RR | 3 | 35 | 0.653 | 0.345 | 0.002 | 35.04 | 0.6525 | 0.346 | 0.0015
44 | 4182 | 3 | 19.6 | 0.686 | 0.311 | 0.003 | 19.56 | 0.6861 | 0.3105 | 0.0034
45 | 4312 | 3 | 31.3 | 0.664 | 0.336 | 0 | 31.07 | 0.6625 | 0.3363 | 0.0012
46 | 4322 | 3 | 29.2 | 0.668 | 0.331 | 0.001 | 29.19 | 0.6675 | 0.3313 | 0.0012
47 | 4332 | 3 | 25.5 | 0.679 | 0.321 | 0 | 24.75 | 0.6778 | 0.321 | 0.0012
48 | 4334 | 3 | 25.6 | 0.676 | 0.322 | 0.002 | 25.58 | 0.6761 | 0.3219 | 0.002
49 | 4901 | 3 | 10.5 | 0.688 | 0.311 | 0.001 | 10.47 | 0.6875 | 0.311 | 0.0015
50 | 4902 | 3 | 13 | 0.685 | 0.315 | 0 | 12.35 | 0.6831 | 0.3156 | 0.0013
51 | 4903 | 3 | 15.5 | 0.679 | 0.32 | 0.001 | 15.55 | 0.679 | 0.3197 | 0.0014
52 | 4904 | 3 | 19.8 | 0.672 | 0.327 | 0.001 | 19.78 | 0.6719 | 0.3268 | 0.0013
53 | 4906 | 3 | 21.6 | 0.665 | 0.334 | 0.001 | 21.61 | 0.6647 | 0.3341 | 0.0012
54 | 4911 | 3 | 3.8 | 0.689 | 0.31 | 0.001 | 3.85 | 0.6889 | 0.3097 | 0.0014
55 | 4912 | 3 | 8.2 | 0.678 | 0.321 | 0.001 | 8.21 | 0.6775 | 0.3213 | 0.0012
56 | 4913 | 3 | 14.5 | 0.688 | 0.31 | 0.002 | 14.45 | 0.6884 | 0.3103 | 0.0013
57 | 4915 | 3 | 18.4 | 0.676 | 0.323 | 0.001 | 18.35 | 0.6757 | 0.3231 | 0.0012
58 | 9001 | 3 | 54.7 | 0.454 | 0.411 | 0.135 | 54.67 | 0.4541 | 0.4107 | 0.1352
59 | 9002 | 3 | 38.2 | 0.459 | 0.412 | 0.129 | 38.2 | 0.4594 | 0.4123 | 0.1283
60 | 9003 | 3 | 21.8 | 0.469 | 0.415 | 0.116 | 21.84 | 0.4689 | 0.4148 | 0.1163
61 | 9004 | 3 | 65.3 | 0.453 | 0.41 | 0.137 | 65.27 | 0.4531 | 0.4098 | 0.1371
62 | 9005 | 3 | 80.8 | 0.45 | 0.408 | 0.142 | 80.8 | 0.4499 | 0.4084 | 0.1417
63 | 9007 | 3 | 24.3 | 0.447 | 0.411 | 0.142 | 24.31 | 0.447 | 0.4106 | 0.1424
64 | 9176 | 3 | 86.1 | 0.447 | 0.407 | 0.146 | 86.06 | 0.4468 | 0.4074 | 0.1458
65 | 9177 | 3 | 62 | 0.448 | 0.408 | 0.144 | 61.96 | 0.4478 | 0.408 | 0.1442
66 | 9178 | 3 | 78.2 | 0.453 | 0.409 | 0.138 | 78.22 | 0.4526 | 0.4088 | 0.13
67 | 9179 | 3 | 87.6 | 0.449 | 0.408 | 0.143 | 87.56 | 0.4488 | 0.4078 | 0.1434
68 | 9180 | 3 | 56.5 | 0.446 | 0.409 | 0.145 | 56.53 | 0.4458 | 0.4093 | 0.1449
69 | 9181 | 3 | 26.6 | 0.449 | 0.405 | 0.146 | 26.62 | 0.449 | 0.4051 | 0.1459
70 | 9182 | 3 | 38.8 | 0.444 | 0.407 | 0.149 | 38.75 | 0.4435 | 0.4071 | 0.1494
71 | 9183 | 3 | 48.7 | 0.448 | 0.407 | 0.145 | 48.73 | 0.4482 | 0.4074 | 0.1444
72 | 9184 | 3 | 68.6 | 0.449 | 0.408 | 0.143 | 68.54 | 0.4486 | 0.4078 | 0.1436
73 | 9185 | 3 | 75.3 | 0.447 | 0.407 | 0.146 | 75.33 | 0.4471 | 0.4073 | 0.1456
74 | 9186 | 3 | 76.9 | 0.448 | 0.408 | 0.144 | 76.81 | 0.4475 | 0.4075 | 0.145
75 | 9187 | 3 | 53 | 0.456 | 0.41 | 0.134 | 53.01 | 0.4562 | 0.4099 | 0.1339
76 | 9188 | 3 | 82.4 | 0.448 | 0.407 | 0.145 | 82.41 | 0.448 | 0.4071 | 0.1449
77 | 9260 | 3 | 51.3 | 0.471 | 0.405 | 0.124 | 51.34 | 0.4712 | 0.4048 | 0.124
78 | 9261 | 3 | 28.3 | 0.495 | 0.401 | 0.104 | 28.3 | 0.4952 | 0.4012 | 0.1036
79 | 9262 | 3 | 36.6 | 0.487 | 0.402 | 0.111 | 36.56 | 0.4869 | 0.4022 | 0.1109
80 | 9263 | 3 | 60.9 | 0.465 | 0.406 | 0.129 | 60.87 | 0.465 | 0.4056 | 0.1294
81 | 9265 | 3 | 80.7 | 0.453 | 0.407 | 0.14 | 79.94 | 0.4536 | 0.4069 | 0.1395
82 | 4314 | 3 | 32.5 | 0.659 | 0.339 | 0.002 | 32.45 | 0.6593 | 0.3394 | 0.0013